## Data
| ID | e(t)+SV (mm/h) | L_0 (mm) | L_x (mm) | delta_L (mm) | Inf_total_x (mL) | de/dt | est_mass | RT (oC) | RH (%) | Evap (g/h)
0 | 230118_A_Bulk-P3D2 | 0.1131 | 1.932053 | 2.030003 | 0.09794952 | 2.9897 | 0.0307 | 0.011989 | 22.1 |  | 2.823366
1 | 230119_A_Bulk-P3D2-10h-double | 0.1646 | 1.665404 | 1.635656 | -0.0297477 | 2.9875 | 0.0273 | 0.006372 | 22.05 |  | 2.754647
2 | 230121_A_BulkPD5.1 | 0.2865 | 1.653024 | 1.600996 | -0.05202809 | 2.9885 | 0.1975 | 0.00598 | 21.58 |  | 2.693396
3 | 230122_A_BulkPD5.1-FALSE | 0.1722 | 1.187345 | 1.161274 | -0.02607006 | 2.9899 | -0.0123 | 0.00223 | 21.57 |  | 2.67801
4 | 230124_A_Gset0.2-Bulk | 0.091 | 1.039989 | 1.027842 | -0.01214787 | 3.734 | -0.0034 | 0.001682 | 21.5 |  | 2.546785
5 | 230128_A_0.1mmh-48hrs | 0.0865 | 0.7535066 | 0.7370727 | -0.01643386 | 3.734 | -0.3768 | 0.0006 | 21.5 |  | 2.591518
6 | 230130_A_0.8mmh-about6hrs | 0.1218 | 0.9662868 | 0.9013789 | -0.06490789 | 2.2423 | -0.2854 | 0.001089 | 21.5 |  | 2.861845
7 | 230131_A_0.3growth | 0.0445 | 0.9835617 | 0.912574 | -0.07098768 | 2.988 | -0.1446 | 0.001102 | 21.4 |  | 2.53618
8 | 230202_A_bulk0.4 | 0.0491 | 1.00996 | 0.9466153 | -0.0633451 | 2.9897 | -0.2384 | 0.001265 | 22.63 |  | 2.561901
9 | 230204_A_0.5 | 0.2694 | 0.9433677 | 1.034828 | 0.09146065 | 2.5412 | 0.0725 | 0.00164 | 22.24 |  | 3.099475
10 | 230205_A_0.6 | 0.1892 | 0.6769497 | 0.8365589 | 0.1596092 | 2.5412 | -0.0303 | 0.000799 | 21.94 |  | 2.523505
11 | 230213_A_0.3-FALSE | 0.1214 | 1.479743 | 1.40787 | -0.0718726 | 2.9897 | 0.0609 | 0.004172 | 22.1 |  | 6.408372
12 | 230214_A_0.4No.2 | 0.1499 | 1.52695 | 1.462202 | -0.06474808 | 2.9882 | 0.202 | 0.004384 | 22 |  | 2.634798
13 | 230218_A_0.2mm50hr | 0.1659 | 1.186149 | 1.156376 | -0.02977248 | 3.737 | 0.1528 | 0.002245 | 21.5 |  | 2.626866
14 | 230220_A_0.3mm-hr | 0.0536 | 1.168487 | 1.013393 | -0.1550934 | 3.734 | 0.0476 | 0.001475 | 21.23 | 44.52 | 3.089197
15 | 230223_A_0.5No.2 | 0.0262 | 1.284075 | 1.075542 | -0.2085333 | 2.5401 | -0.1341 | 0.001825 | 21.78 | 18.02 | 2.75414
16 | 230227_A_withoutPD-plate-FALSE | 0.0087 | 0.6212327 | 0.3978991 | -0.2233336 | 3.7373 | -0.308 | 0.000699 | 21.7 | 33.1 | 2.660458
17 | 230228_A_withoutPD-2.2mLh-constant-FALSE | 0.1599 | 1.457591 | 1.402251 | -0.05533986 | 3.2886 | 0.0395 | 0.007344 | 24 | 29.1 | 2.778589
18 | 230301_A_withoutPD-plate-FALSE | 0.1434 | 1.468671 | 1.540122 | 0.07145142 | 3.2887 | 0.0045 | 0.008929 | 23.9 | 31.69 | 2.704648
19 | 230308_A_0.2 | 0.0743 | 0.9153432 | 0.8497301 | -0.06561311 | 3.7348 | -0.0673 | 0.002681 | 23.12 | 32.19 | 2.789866
20 | 230323_A_0.5 | 0.1411 | 1.547692 | 1.560367 | 0.01267462 | 2.5413 | 0.0021 | 0.005493 | 22.42 | 34.26 | 3.004323
21 | 230325_A_0.6No2 | 0.0255 | 0.6330369 | 0.4714694 | -0.1615675 | 2.5413 | -0.1683 | 0.000165 | 21.56 | 36 | 2.926823
22 | 230326_A_0.1gr48hrapprox | 0.0981 | 0.8299995 | 0.7603281 | -0.06967146 | 3.734 | -0.1669 | 0.000805 | 22.48 | 34.34 | 2.78
23 | 230328_A_0.2grbulk | 0.1196 | 1.467956 | 1.517632 | 0.04967664 | 3.7369 | -0.1499 | 0.005059 | 23.87 | 26.23 | 3.083124
24 | 230329_A_0.3 | 0.0897 | 0.7051091 | 0.6845549 | -0.0205542 | 3.737 | -0.1711 | 0.000503 | 23.91 | 23.77 | 3.077006
25 | 230330_A_0.4 | 0.1644 | 0.7434893 | 0.7641587 | 0.02066937 | 3.7371 | 0.0699 | 0.000692 | 23.53 | 31.49 | 2.703524
26 | 230406_A_0.2 | 0.3125 | 1.766317 | 2.063757 | 0.2974399 | 3.7369 | -0.2892 | 0.012896
27 | 230411_A_HTSE-withoutcontrol-FALSE | 0.1458 | 1.390524 | 1.51551 | 0.1249864 | 0.1495 | -0.1962 | 0.005015 | 24.28 | 35.26 | 2.725427
28 | 230419_A_1.0mmh-FALSE | 0.0885 | 0.4257609 | 0.5670353 | 0.1412744 | 1.4941 | -0.4953 | 0.000247 | 23.8 | 35.9 | 2.986904
29 | 230421_A_0.5-FALSE | 0.0608 | 0.7649371 | 0.7735633 | 0.008626232 | 3.289 | -0.2392 | 0.000646 | 24.02 | 37.44 | 2.407771
30 | 230423_A_0.5mmh-FALSE | 0.0745 | 0.5373712 | 0.4950873 | -0.04228385 | 2.9895 | -0.2058 | 0.000228 | 22.73 | 38.1 | 2.770038
31 | 230426_A_0.5mmh | 0.1405 | 1.543494 | 1.629557 | 0.08606288 | 3.7369 | -0.2436 | 0.006296 | 23.33 | 44.5 | 2.542688
32 | 230427_A_0.2mmh | 0.0288 | 1.498939 | 1.554993 | 0.05605366 | 3.737 | -0.2894 | 0.005388 | 23.79 | 41.21 | 2.849869
33 | 230429_A_0.2mmh | 0.1915 | 1.674099 | 1.89467 | 0.2205708 | 3.7368 | -0.2323 | 0.010156 | 23.5 | 46.1 | 2.700443
34 | 230501_A_0.5mmhr | 0.0946 | 1.646986 | 1.720885 | 0.07389878 | 3.7372 | -0.1944 | 0.007387 | 23.71 | 39.11 | 2.679814
35 | 230504_A_0.5mmh-FALSE | 0.0803 | 1.274576 | 1.422919 | 0.1483429 | 3.7364 | -0.0882 | 0.00414 | 24.65 | 47.68 | 2.661007
36 | 230505_A_0.2mmh-big | 0.1479 | 2.029997 | 2.121256 | 0.09125854 | 3.7372 | -0.24 | 0.014108 | 24.1 | 47.8 | 2.80895
37 | 230509_A_0.4mmh | 0.098 | 1.776176 | 1.843894 | 0.06771873 | 3.7371 | -0.253 | 0.009054 | 23.55 | 38.5 | 2.586307
38 | 230512_A_0.2mmh-Big | 0.1235 | 1.736698 | 1.823684 | 0.08698594 | 3.7351 | -0.2344 | 0.008821 | 25.8 | 35.7 | 3.05591
39 | 230517_A_0.3mmh | 0.2515 | 0.9144472 | 1.118823 | 0.2043761 | 0.4485 | 0.033 | 0.001984 | 23.7 | 50.78 | 2.424997
40 | 230528_A_0.2mmh-2 | 0.0545 | 1.778611 | 1.861928 | 0.08331685 | 3.7324 | -0.275 | 0.009318 | 23.42 | 50.51 | 2.519548
41 | 230530_A_0.5mmh-FALSE | 0.1434 | 2.096335 | 2.181102 | 0.08476651 | 3.7321 | -0.3623 | 0.015136 | 22.7 | 38.1 | 2.783788
42 | 230601_A_0.5mmh | 0.5409 | 1.830277 | 2.401709 | 0.5714323 | 3.7349 | 0.2801 | 0.019973 | 22.12 | 45.42 | 3.413635
43 | 230606_A_0.2mmh-FALSE | 0.5321 | 1.742497 | 2.332826 | 0.590329 | 3.7356 | 0.0963 | 0.018881 | 23.85 | 38.1 | 3.434945
44 | 230607_A_0.2mmh | 0.5625 | 1.569982 | 2.158254 | 0.5882715 | 4.7766 | 0.1444 | 0.014929 | 25.21 | 36.5 | 3.10094
45 | 230609_A_0.2mmh | 0.0223 | 2.033833 | 2.044841 | 0.0110079 | 5.2322 | -0.3532 | 0.012385 | 23.02 | 54 | 2.447008
46 | 230613_A_0.2mmh | 0.0422 | 1.836741 | 1.805716 | -0.03102535 | 4.7795 | -0.501 | 0.008591 | 23.01 | 49.94 | 2.433242
47 | 230619_A_No-infusion | 230619
48 | 230622_A_HTSE | 230622
49 | 230624_A_0.2mmh-PI_control | 0.0871 | 1.222949 | 1.24102 | 0.01807073 | 4.4789 | -0.1792 | 0.00267 | 24.17 | 47.56 | 2.722825
50 | 230703_A_02mmh_Evap-Pred_PD-control | 0.0376 | 0.8697548 | 0.9318114 | 0.06205665 | 4.0307 | -0.4099 | 0.001187 | 24.12 | 43.45 | 2.744407
51 | 230705_A_0.2mmh | 0.1385 | 0.8573677 | 1.039515 | 0.1821475 | 4.1853 | -0.1954 | 0.001675 | 26.55 | 45.21 | 2.626996
52 | 230710_A_0.2mmh | -0.0298 | 0.7684323 | 0.7742497 | 0.005817342 | 4.1852 | -0.4727 | 0.000646 | 22.68 | 51.4 | 2.664159
53 | 230717_A_0.2mmh | 0.1108 | 1.230496 | 1.264771 | 0.03427449 | 4.185 | -0.2257 | 0.003047 | 24.5 | 44.6 | 2.580313
54 | 230719_A_CCTEST3R_FALSE | 0.342 | 2.398239 | 2.714494 | 0.3162545 | 2.9901 | 0.0304 | 0.029587 | 25.92 | 50.86 | 2.321485
55 | 230724_A_0.2mmh-PI | 0.242 | 0.7761293 | 1.109153 | 0.3330232 | 4.1799 | -0.0382 | 0.001896 | 22.99 | 63.71 | 2.726054
56 | 230724_B_HTSE | 230724
57 | 230726_A_0.2mmh-New-PID | 0.107 | 0.9263322 | 1.107148 | 0.1808157 | 4.179 | -0.1891 | 0.001966 | 23.25 | 54.6 | 2.498722
58 | 230726_B_No-Infusion | 230726
59 | 230801_A_0.2mmh_FALSE | 0.4421 | 0.6898632 | 1.254506 | 0.5646428 | 4.1852 | 0.0693 | 0.002767 | 24.84 | 46.94 | 3.308759
60 | 230802_A_0.2mmh | 0.4752 | 0.5936757 | 1.159624 | 0.5659483 | 4.1852 | 0.1834 | 0.002309 | 25.31 | 47.54 | 3.595335
61 | 230811_A_0.2mmh_withMLmodel_FALSE | 0.5393 | 0.7989878 | 1.330213 | 0.5312253 | 4.1852 | 0.3316 | 0.003378 | 25 | 53.34 | 3.399227
62 | 230814_A_0.2mmh_PD-control | 0.0451 | 1.091201 | 1.212914 | 0.121713 | 4.7832 | -0.3865 | 0.002612 | 27.33 | 51.88 | 2.73121
63 | 230816_A_0.2mmh | 0.1145 | 0.9144419 | 1.082523 | 0.1680813 | 5.0833 | -0.2851 | 0.001914 | 27.08 | 55.35 | 2.690511
64 | 230829_A_0.2mmh_Fresh | 0.0895 | 0.6549515 | 0.696294 | 0.04134249 | 4.484 | -0.1108 | 0.000495 | 23.22 | 59.19 | 2.390498
65 | 230907_A_0.5mmh-FALSE | 0.1339 | 0.03924661 | 0.4394689 | 0.4002222 | 4.4842 | 0.0566 | 0.000127 | 22.55 | 56.2 | 2.653672
66 | 230907_D_0.5mmh | 0.3493 | 0.7075431 | 0.8863484 | 0.1788053 | 4.4757 | 0.2167 | 0.000993 | 22.8 | 57.13 | 2.623731
67 | 230912_A_0.2mmh | 0.3543 | 1.116003 | 1.618132 | 0.5021299 | 4.4848 | -0.1057 | 0.006167 | 22.01 | 58.04 | 2.455841
68 | 230913_D_0.5mmh | 230913
69 | 230918_A_0.2mmh | 0.19 | 1.777124 | 1.901819 | 0.1246944 | 4.4844 | -0.1799 | 0.009886 | 22.51 | 37.27 | 2.670905
70 | 230918_B_0.2mmh-FALSE | 0.3638 | 1.958225 | 2.296452 | 0.3382269 | 4.4843 | 0.2068 | 0.017789 | 22.8 | 37 | 3.069912
71 | 230918_D_0.35mmh-trial2-FALSE | 0.2625 | 1.948717 | 2.286191 | 0.3374739 | 4.4759 | -0.0429 | 0.017114 | 22.15 | 48.73 | 2.918834
72 | 230920_A_0.2mmh | 0.084 | 1.59014 | 1.672258 | 0.08211749 | 4.4844 | -0.2634 | 0.006615 | 22.36 | 48.49 | 2.559788
73 | 230921_D_0.3mmh | 0.3321 | 1.135715 | 1.374624 | 0.2389082 | 4.774 | 0.2348 | 0.003815 | 21.12 | 47.88 | 2.8194
74 | 230925_A_0.2mmh-FALSE | 0.3244 | 1.200417 | 1.627374 | 0.4269571 | 4.7831 | -0.1923 | 0.006589 | 22.92 | 54.41 | 2.740436
75 | 230925_B_0.2mmh-FALSE | 0.3886 | 1.890415 | 2.258386 | 0.3679708 | 4.7831 | 0.255 | 0.017003 | 23.14 | 54.04 | 3.004414
76 | 230925_C_0.3mmh | 1.1364 | 1.011032 | 2.094663 | 1.083631 | 4.473 | 0.6065 | 0.013525 | 22.01 | 59.83 | 3.673537
77 | 230925_D_0.3mmh | 0.0255 | 1.509825 | 1.452797 | -0.05702753 | 4.7714 | -0.1353 | 0.004214 | 22 | 60.15 | 2.298178
78 | 230927_B_0.2mmh | 0.046 | 1.738678 | 1.797493 | 0.05881458 | 4.7832 | -0.141 | 0.008458 | 23.61 | 48.7 | 2.510511
79 | 231006_AY1_0.2mmh-FALSE | 0.1318 | 0.6718718 | 0.708219 | 0.0363472 | 5.0778 | -0.1541 | 0.000441 | 22.92 | 56.75 | 2.769533
80 | 231006_AY2_0.2mmh-FALSE | 0.2726 | 0.9568453 | 1.142636 | 0.1857904 | 5.0821 | 0.1583 | 0.002223 | 22.92 | 56.75 | 2.853506
81 | 231006_AY3_0.2mmh | 0.1334 | 1.012265 | 1.12329 | 0.1110247 | 5.0821 | 0.0096 | 0.002106 | 22.92 | 56.75 | 2.486702
82 | 231006_AY4_0.2mmh | 0.0971 | 1.457553 | 1.537905 | 0.08035273 | 5.0822 | -0.0215 | 0.005287 | 22.92 | 56.75 | 2.478874
83 | 231006_A_0.1mmh-small-dish | 0.2135 | 2.249802 | 2.483168 | 0.2333664 | 0.8969 | -0.0779 | 0.022395 | 23.33 | 55.65 | 0.7396286
84 | 231010_AY1_0.2mmh-FALSE | 0.0612 | 0.8373759 | 0.9924649 | 0.155089 | 5.0819 | -0.2872 | 0.001504 | 22.19 | 55.1 | 2.485371
85 | 231010_AY2_0.2mmh | 0.1185 | 1.543172 | 1.673035 | 0.129863 | 5.0818 | -0.2364 | 0.007061 | 22.19 | 55.1 | 2.667705
86 | 231010_AY3_0.2mmh-FALSE | 0.1662 | 1.197654 | 1.228568 | 0.03091421 | 5.0819 | -0.0191 | 0.002736 | 22.19 | 55.1 | 2.361455
87 | 231010_AY4_0.22mmh | -0.0253 | 0.2549621 | 0.2822945 | 0.02733244 | 5.082 | -0.24 | 3.2e-05 | 22.19 | 55.1 | 2.453533
88 | 231013_AY1_0.2mmh-FALSE | 0.1519 | 1.492925 | 1.647481 | 0.1545557 | 5.0821 | -0.0402 | 0.006631 | 22.15 | 47.48 | 2.56441
89 | 231013_AY2_0.2mmh | 0.1328 | 0.6629568 | 0.9424459 | 0.2794891 | 5.0827 | -0.224 | 0.001202 | 22.16 | 47.34 | 2.633957
90 | 231013_AY3_0.2mmh | 0.1111 | 0.7033642 | 0.8035055 | 0.1001413 | 5.0819 | -0.0161 | 0.000808 | 22.17 | 47.3 | 2.454289
91 | 231013_AY4_0.15mmh-FALSE | 0.1728 | 0.1728716 | 0.5123456 | 0.339474 | 1.0464 | 0.1384 | 0.000227 | 22.13 | 47.3 | -1.60349
92 | 231018_AY1_0.2mmh | 0.2808 | 1.929125 | 2.259128 | 0.3300028 | 5.0781 | -0.0233 | 0.016708 | 22.45 | 56.15 | 2.558989
93 | 231018_AY2_0.2mmh | 0.1054 | 3.018768 | 3.054736 | 0.03596831 | 5.0788 | 0.0194 | 0.041515 | 22.36 | 56.01 | 2.264059
94 | 231018_AY3_0.2mmh-FALSE | 0.2048 | 2.093476 | 2.239187 | 0.1457118 | 5.0789 | 0.1515 | 0.01636 | 22.42 | 55.94 | 2.481835
95 | 231018_AY4_0.2mmh | 0.3464 | 1.82182 | 2.22335 | 0.40153 | 5.0782 | 0.0115 | 0.016216 | 22.41 | 55.84 | 2.988646
96 | 231019_AY3_0.2mmh | 231019

## model
e(t)+SV (mm/h) | L_x (mm) | Inf_total_x (mL) | Evap (g/h)
0.1131 | 2.030003 | 2.9897 | 2.823366
0.1646 | 1.635656 | 2.9875 | 2.754647
0.2865 | 1.600996 | 2.9885 | 2.693396
0.1722 | 1.161274 | 2.9899 | 2.67801
0.091 | 1.027842 | 3.734 | 2.546785
0.0865 | 0.7370727 | 3.734 | 2.591518
0.1218 | 0.9013789 | 2.2423 | 2.861845
0.0445 | 0.912574 | 2.988 | 2.53618
0.0491 | 0.9466153 | 2.9897 | 2.561901
0.2694 | 1.034828 | 2.5412 | 3.099475
0.1892 | 0.8365589 | 2.5412 | 2.523505
0.1499 | 1.462202 | 2.9882 | 2.634798
0.1659 | 1.156376 | 3.737 | 2.626866
0.0536 | 1.013393 | 3.734 | 3.089197
0.0262 | 1.075542 | 2.5401 | 2.75414
0.0087 | 0.3978991 | 3.7373 | 2.660458
0.1599 | 1.402251 | 3.2886 | 2.778589
0.1434 | 1.540122 | 3.2887 | 2.704648
0.0743 | 0.8497301 | 3.7348 | 2.789866
0.1411 | 1.560367 | 2.5413 | 3.004323
0.0255 | 0.4714694 | 2.5413 | 2.926823
0.0981 | 0.7603281 | 3.734 | 2.78
0.1196 | 1.517632 | 3.7369 | 3.083124
0.0897 | 0.6845549 | 3.737 | 3.077006
0.1644 | 0.7641587 | 3.7371 | 2.703524
0.1458 | 1.51551 | 0.1495 | 2.725427
0.0885 | 0.5670353 | 1.4941 | 2.986904
0.0608 | 0.7735633 | 3.289 | 2.407771
0.0745 | 0.4950873 | 2.9895 | 2.770038
0.1405 | 1.629557 | 3.7369 | 2.542688
0.0288 | 1.554993 | 3.737 | 2.849869
0.1915 | 1.89467 | 3.7368 | 2.700443
0.0946 | 1.720885 | 3.7372 | 2.679814
0.0803 | 1.422919 | 3.7364 | 2.661007
0.1479 | 2.121256 | 3.7372 | 2.80895
0.098 | 1.843894 | 3.7371 | 2.586307
0.1235 | 1.823684 | 3.7351 | 3.05591
0.2515 | 1.118823 | 0.4485 | 2.424997
0.0545 | 1.861928 | 3.7324 | 2.519548
0.1434 | 2.181102 | 3.7321 | 2.783788
0.5409 | 2.401709 | 3.7349 | 3.413635
0.5321 | 2.332826 | 3.7356 | 3.434945
0.5625 | 2.158254 | 4.7766 | 3.10094
0.0223 | 2.044841 | 5.2322 | 2.447008
0.0422 | 1.805716 | 4.7795 | 2.433242
0.0871 | 1.24102 | 4.4789 | 2.722825
0.0376 | 0.9318114 | 4.0307 | 2.744407
0.1385 | 1.039515 | 4.1853 | 2.626996
-0.0298 | 0.7742497 | 4.1852 | 2.664159
0.1108 | 1.264771 | 4.185 | 2.580313
0.342 | 2.714494 | 2.9901 | 2.321485
0.242 | 1.109153 | 4.1799 | 2.726054
0.107 | 1.107148 | 4.179 | 2.498722
0.4421 | 1.254506 | 4.1852 | 3.308759
0.4752 | 1.159624 | 4.1852 | 3.595335
0.5393 | 1.330213 | 4.1852 | 3.399227
0.0451 | 1.212914 | 4.7832 | 2.73121
0.1145 | 1.082523 | 5.0833 | 2.690511
0.0895 | 0.696294 | 4.484 | 2.390498
0.1339 | 0.4394689 | 4.4842 | 2.653672
0.3493 | 0.8863484 | 4.4757 | 2.623731
0.3543 | 1.618132 | 4.4848 | 2.455841
0.19 | 1.901819 | 4.4844 | 2.670905
0.3638 | 2.296452 | 4.4843 | 3.069912
0.2625 | 2.286191 | 4.4759 | 2.918834
0.084 | 1.672258 | 4.4844 | 2.559788
0.3321 | 1.374624 | 4.774 | 2.8194
0.3244 | 1.627374 | 4.7831 | 2.740436
0.3886 | 2.258386 | 4.7831 | 3.004414
1.1364 | 2.094663 | 4.473 | 3.673537
0.0255 | 1.452797 | 4.7714 | 2.298178
0.046 | 1.797493 | 4.7832 | 2.510511
0.1318 | 0.708219 | 5.0778 | 2.769533
0.2726 | 1.142636 | 5.0821 | 2.853506
0.1334 | 1.12329 | 5.0821 | 2.486702
0.0971 | 1.537905 | 5.0822 | 2.478874
0.0612 | 0.9924649 | 5.0819 | 2.485371
0.1185 | 1.673035 | 5.0818 | 2.667705
0.1662 | 1.228568 | 5.0819 | 2.361455
-0.0253 | 0.2822945 | 5.082 | 2.453533
0.1519 | 1.647481 | 5.0821 | 2.56441
0.1328 | 0.9424459 | 5.0827 | 2.633957
0.1111 | 0.8035055 | 5.0819 | 2.454289
0.2808 | 2.259128 | 5.0781 | 2.558989
0.1054 | 3.054736 | 5.0788 | 2.264059
0.2048 | 2.239187 | 5.0789 | 2.481835
0.3464 | 2.22335 | 5.0782 | 2.988646