## Sheet3
No | RT | Humi | Evap | Conc | G | P | I | D | Delay | Inf(0) | #Sy | Sol. | HT | Dur
1 | 20.8 | 17 | 2.91 | 40 | 0.4 | 0.008 | 0 | 0.016 | 1.5 | 2.73 | 2 | 100.07 | 50 | 24
2 | 21.78 | 18.02 | 2.75 | 41 | 0.5 | 3 | 0 | 2 | 1.5 | 1.7 | 2 | 100.03 | 50 | 22
3 | 20.3 | 20 | 3.57 | 40 | 0.4 | 0.008 | 0 | 0.016 | 1.5 | 3.05 | 2 | 100.1 | 45 | 20.08
4 | 20.7 | 21 | 3.63 | 40 | 0.4 | 0.008 | 0 | 0.016 | 1.5 | 3.4 | 2 | 100.03 | 50 | 24
5 | 20.8 | 23 | 2.88 | 40 | 0.4 | 0.008 | 0 | 0.03 | 1.5 | 1.5 | 2 | 100.21 | 50 | 24
6 | 23.91 | 23.77 | 3.08 | 41 | 0.3 | 3 | 0 | 2 | 1.5 | 2.5 | 2 | 100.12 | 50 | 16.4
7 | 20.8 | 24 | 2.85 | 40 | 0.4 | 0.008 | 0 | 0.025 | 1.5 | 2.18 | 2 | 100.11 | 50 | 24
8 | 21.1 | 25 | 2.08 | 40 | 0.4 | 0.008 | 0 | 0.016 | 1.5 | 2.18 | 2 | 100.13 | 50 | 24
9 | 21 | 25 | 2.76 | 40 | 0.4 | 0.008 | 0 | 0.016 | 1.5 | 2.18 | 2 | 100.08 | 50 | 24
10 | 23.87 | 26.23 | 3.08 | 41 | 0.2 | 3 | 0 | 2 | 1.5 | 2.5 | 2 | 100.15 | 50 | 16.7
11 | 22.2 | 27 | 2.57 | 40 | 0.4 | 0.008 | 0 | 0.016 | 1.5 | 2.73 | 2 | 100.16 | 50 | 24
12 | 21.5 | 28.2 | 2.86 | 41 | 0.8 | 3 | 0 | 2 | 1.5 | 1.5 | 2 | 100.15 | 50 | 9
13 | 22 | 28.53 | 2.63 | 41 | 0.4 | 3 | 0 | 2 | 1.5 | 2 | 2 | 100.03 | 50 | 26
14 | 23.53 | 31.49 | 2.7 | 41 | 0.4 | 3 | 0 | 2 | 1.5 | 2.5 | 2 | 100.06 | 50 | 15.47
15 | 21.2 | 32 | 3.34 | 40 | 0.4 | 0.008 | 0 | 0.016 | 1.5 | 3.3 | 2 | 100.05 | 45 | 24
16 | 21.4 | 32.57 | 2.86 | 41 | 0.3 | 3 | 0 | 2 | 1.5 | 2 | 2 | 100.12 | 50 | 21.7
17 | 24.28 | 35.26 | 2.73 | 41 | 0 | 3 | 0 | 2 | 1.5 | 0.1 | 2 | 100.04 | 50 | 7.55
18 | 22.63 | 35.39 | 2.56 | 41 | 0.4 | 3 | 0 | 2 | 1.5 | 1.5 | 2 | 100.11 | 50 | 17.8
19 | 21.6 | 35.48 | 2.56 | 41 | 0.4 | 0.008 | 0 | 0.025 | 1.5 | 1.5 | 2 | 100.09 | 50 | 24
20 | 21.6 | 35.8 | 2.96 | 41 | 0.3 | 3 | 0 | 2 | 1.5 | 2 | 2 | 100.31 | 50 | 24
21 | 23.8 | 35.9 | 2.99 | 41 | 1 | 3 | 0 | 2 | 1.5 | 1 | 2 | 100.08 | 50 | 9.21
22 | 21.6 | 36 | 2.68 | 41 | 0.3 | 3 | 0 | 2 | 1.5 | 2 | 2 | 100.25 | 50 | 24
23 | 21.56 | 36 | 2.93 | 41 | 0.6 | 3 | 0 | 2 | 1.5 | 1.7 | 2 | 100.05 | 50 | 12.3
24 | 21.1 | 36 | 2.49 | 40 | 0.4 | 0.008 | 0 | 0.016 | 1.5 | 3.3 | 2 | 100.12 | 50 | 24
25 | 22.1 | 37.8 | 2.75 | 41 | 0.3 | 3 | 0 | 2 | 1.5 | 2 | 2 | 100.11 | 50 | 24
26 | 21.5 | 38.4 | 2.59 | 41 | 0.1 | 3 | 0 | 2 | 1.5 | 2.5 | 2 | 100.25 | 50 | 48
27 | 22.1 | 40.6 | 2.82 | 41 | 0.3 | 3 | 0 | 2 | 1.5 | 2 | 2 | 100.12 | 50 | 24
28 | 22.5 | 42.1 | 2.64 | 41 | 0.4 | 0.008 | 0 | 0.025 | 1.5 | 2 | 2 | 100.09 | 50 | 24
29 | 21.94 | 42.31 | 2.52 | 41 | 0.6 | 3 | 0 | 2 | 1.5 | 1.5 | 2 | 100.42 | 50 | 11.3
30 | 21.48 | 42.46 | 2.63 | 41 | 0.2 | 3 | 0 | 2 | 1.5 | 2.5 | 2 | 100.72 | 50 | 45
31 | 22.24 | 42.84 | 3.1 | 41 | 0.5 | 3 | 0 | 2 | 1.5 | 1.7 | 2 | 100.27 | 50 | 13.5
32 | 22.1 | 43.1 | 2.49 | 41 | 0.3 | 3 | 0 | 2 | 1.5 | 2 | 2 | 100.3 | 50 | 24
33 | 21.5 | 43.4 | 2.55 | 41 | 0.2 | 3 | 0 | 2 | 1.5 | 2.5 | 2 | 100 | 50 | 24
34 | 21.23 | 44.52 | 3.09 | 41 | 0.3 | 3 | 0 | 2 | 1.5 | 2 | 2 | 100.34 | 50 | 40
35 | 21.8 | 46 | 3 | 40 | 0.4 | 0.5 | 0 | 1 | 1.5 | 2.73 | 2 | 100.01 | 50 | 24
36 | 21.3 | 47 | 2.43 | 41 | 0.4 | 0.008 | 0 | 0.025 | 1.5 | 2 | 2 | 100.04 | 50 | 24.33
37 | 21.9 | 47.1 | 2.5 | 41 | 0.3 | 2 | 0 | 2 | 1.5 | 2 | 2 | 100.14 | 50 | 24
38 | 21.1 | 47.8 | 2.42 | 40 | 0.4 | 0.008 | 0 | 0.025 | 1.5 | 1.5 | 2 | 100.12 | 50 | 24
39 | 20.8 | 48 | 2.02 | 40 | 0.4 | 0.008 | 0 | 0.016 | 1.5 | 2.18 | 2 | 100.1 | 50 | 22.6
40 | 22.2 | 48.5 | 2.36 | 41 | 0.3 | 2 | 0 | 2 | 1.5 | 2 | 2 | 107.27 | 50 | 24

## Sheet1 (2)
# | Conc | G | P | I | D | Delay | Inf(0) | #Sy | Sol. | HT | RT | Humi | Evap | Dur | A | B | L | L' | Score | #Cry | Single | C at1stN | G at1stN | #Comments
38 | 40 | 0.4 | 0.008 | 0 | 0.016 | 1.5 | 2.73 | 2 | 100.07 | 50 | 20.8 | 17 | 2.91 | 24 | 2.5 | 2.6 | 2.5 | 7.11 | 2 | 2 | TRUE | 42.9 | 0.46
71 | 41 | 0.5 | 3 | 0 | 2 | 1.5 | 1.7 | 2 | 100.03 | 50 | 21.78 | 18.02 | 2.75 | 22 | 1.6 | 1.7 | 1.6 | 10 | 7 | 15 | TRUE |  |  | 0.5 mm/h-No.2-growth rate stable at 0.6 mm/h
30 | 40 | 0.4 | 0.008 | 0 | 0.016 | 1.5 | 3.05 | 2 | 100.1 | 45 | 20.3 | 20 | 3.57 | 20.08 | 2.5 | 2.6 | 2.5 | / | / | 2 | FALSE |  |  | Program stoopped at 12:50 PM 9/11, crystallization stopped at 2:22 PM 9/11
34 | 40 | 0.4 | 0.008 | 0 | 0.016 | 1.5 | 3.4 | 2 | 100.03 | 50 | 20.7 | 21 | 3.63 | 24 | 1.5 | 1.4 | 1.4 | 12.1 | 9 | 6 | FALSE | 41.1 | 0.34
43 | 40 | 0.4 | 0.008 | 0 | 0.03 | 1.5 | 1.5 | 2 | 100.21 | 50 | 20.8 | 23 | 2.88 | 24 | 2.1 | 2 | 2 | 9.2 | 8 | 1 | TRUE |  |  | The shape of final crystal was not a square
75 | 41 | 0.3 | 3 | 0 | 2 | 1.5 | 2.5 | 2 | 100.12 | 50 | 23.91 | 23.77 | 3.08 | 16.4 | 1.2 | 1.2 | 1.2 | 6.16 | 7 | 2 | TRUE |  |  | 0.3 mm/h
42 | 40 | 0.4 | 0.008 | 0 | 0.025 | 1.5 | 2.18 | 2 | 100.11 | 50 | 20.8 | 24 | 2.85 | 24 | 2.3 | 2.3 | 2.3 | 8.91 | 9 | 2 | FALSE | 43.3 | 0.31
40 | 40 | 0.4 | 0.008 | 0 | 0.016 | 1.5 | 2.18 | 2 | 100.13 | 50 | 21.1 | 25 | 2.08 | 24 | 2.4 | 2.6 | 2.5 | 5.23 | 2 | 1 | TRUE | 41.6 | 0.3 | Dissolve program
41 | 40 | 0.4 | 0.008 | 0 | 0.016 | 1.5 | 2.18 | 2 | 100.08 | 50 | 21 | 25 | 2.76 | 24 | 3.5 | 3.8 | 3.6 | 10.27 | 3 | 7 | TRUE | 43.1 | 0.28
74 | 41 | 0.2 | 3 | 0 | 2 | 1.5 | 2.5 | 2 | 100.15 | 50 | 23.87 | 26.23 | 3.08 | 16.7 | 2 | 1.9 | 1.9 | 6.33 | 7 | 3 | TRUE |  |  | 0.2 mm/h
39 | 40 | 0.4 | 0.008 | 0 | 0.016 | 1.5 | 2.73 | 2 | 100.16 | 50 | 22.2 | 27 | 2.57 | 24 | 2.2 | 2.6 | 2.4 | 7.24 | 2 | 2 | TRUE | 41.9 | 0.52
62 | 41 | 0.8 | 3 | 0 | 2 | 1.5 | 1.5 | 2 | 100.15 | 50 | 21.5 | 28.2 | 2.86 | 9 | 1.3 | 1.3 | 1.3 | 6 | 4 | 19 | TRUE |  |  | 0.8 mm/h-about 6hrs
68 | 41 | 0.4 | 3 | 0 | 2 | 1.5 | 2 | 2 | 100.03 | 50 | 22 | 28.53 | 2.63 | 26 | 1.8 | 2 | 1.9 | 10 | 9 | 7 | FALSE |  |  | 0.4 mm/h-trial No.2-crystal merge with a small nucleation
76 | 41 | 0.4 | 3 | 0 | 2 | 1.5 | 2.5 | 2 | 100.06 | 50 | 23.53 | 31.49 | 2.7 | 15.47 | 1.2 | 1.3 | 1.2 | 6.15 | 8 | 3 | TRUE |  |  | 0.4 mm/h
33 | 40 | 0.4 | 0.008 | 0 | 0.016 | 1.5 | 3.3 | 2 | 100.05 | 45 | 21.2 | 32 | 3.34 | 24 | 2 | 2 | 2 | 10.13 | 8 | 6 | TRUE | 41.7 | 0.43
63 | 41 | 0.3 | 3 | 0 | 2 | 1.5 | 2 | 2 | 100.12 | 50 | 21.4 | 32.57 | 2.86 | 21.7 | 1.4 | 1.4 | 1.4 | 6 | 7 | 8 | TRUE |  |  | 0.3 mm/h-trial No.1
78 | 41 | 0 | 3 | 0 | 2 | 1.5 | 0.1 | 2 | 100.04 | 50 | 24.28 | 35.26 | 2.73 | 7.55 | 1.6 | 1.8 | 1.7 | 12.23 | 1 | 203 | FALSE |  |  | HTSE-without control
64 | 41 | 0.4 | 3 | 0 | 2 | 1.5 | 1.5 | 2 | 100.11 | 50 | 22.63 | 35.39 | 2.56 | 17.8 | 1.4 | 1.4 | 1.4 | 6 | 8 | 4 | TRUE |  |  | 0.4 mm/h-trial No.1
50 | 41 | 0.4 | 0.008 | 0 | 0.025 | 1.5 | 1.5 | 2 | 100.09 | 50 | 21.6 | 35.48 | 2.56 | 24 | 10.9 | 9.5 | 10.2 | 16.35 | 6 | 21 | FALSE | 43.1 | 0.25 | 41 wt% MAPbBr3, using large crystal from 221224, plate shape crystallization
58 | 41 | 0.3 | 3 | 0 | 2 | 1.5 | 2 | 2 | 100.31 | 50 | 21.6 | 35.8 | 2.96 | 24 | 1.7 | 1.7 | 1.7 | 8.23 | 7 | 2 | FALSE
79 | 41 | 1 | 3 | 0 | 2 | 1.5 | 1 | 2 | 100.08 | 50 | 23.8 | 35.9 | 2.99 | 9.21 | 0.9 | 0.8 | 0.8 | 8.37 | 1 | 42 | FALSE |  |  | 1.0 mm/h
59 | 41 | 0.3 | 3 | 0 | 2 | 1.5 | 2 | 2 | 100.25 | 50 | 21.6 | 36 | 2.68 | 24 | 1.4 | 1.7 | 1.5 | 8.58 | 6 | 6 | FALSE
72 | 41 | 0.6 | 3 | 0 | 2 | 1.5 | 1.7 | 2 | 100.05 | 50 | 21.56 | 36 | 2.93 | 12.3 | 1 | 1.2 | 1.1 | 6 | 6 | 11 | TRUE |  |  | 0.6 mm/h
36 | 40 | 0.4 | 0.008 | 0 | 0.016 | 1.5 | 3.3 | 2 | 100.12 | 50 | 21.1 | 36 | 2.49 | 24 | 2 | 1.7 | 1.8 | 8.35 | 7 | 6 | FALSE | 43.2 | 0.43
57 | 41 | 0.3 | 3 | 0 | 2 | 1.5 | 2 | 2 | 100.11 | 50 | 22.1 | 37.8 | 2.75 | 24 | 2.1 | 2.1 | 2.1 | 7.81 | 10 | 9 | TRUE |  |  | New; (Kp,Kd)=(6,4) after 10 hours
61 | 41 | 0.1 | 3 | 0 | 2 | 1.5 | 2.5 | 2 | 100.25 | 50 | 21.5 | 38.4 | 2.59 | 48 | 1.2 | 1.1 | 1.1 | 6 | 7 | 5 | TRUE |  |  | 0.1 mm/h-48hrs
56 | 41 | 0.3 | 3 | 0 | 2 | 1.5 | 2 | 2 | 100.12 | 50 | 22.1 | 40.6 | 2.82 | 24 | 2.4 | 2.4 | 2.4 | 9.33 | 8 | 12 | TRUE | 42.3 | 0.17
52 | 41 | 0.4 | 0.008 | 0 | 0.025 | 1.5 | 2 | 2 | 100.09 | 50 | 22.5 | 42.1 | 2.64 | 24 | 1.7 | 1.8 | 1.7 | 11.54 | 8 | 24 | TRUE | 43.2 | 0.26 | 41 wt% MAPbBr3 ;plate shape crystallization
66 | 41 | 0.6 | 3 | 0 | 2 | 1.5 | 1.5 | 2 | 100.42 | 50 | 21.94 | 42.31 | 2.52 | 11.3 | 1 | 1.2 | 1.1 | 5.34 | 8 | 14 | TRUE |  |  | 0.6 mm/h-trial No.1
69 | 41 | 0.2 | 3 | 0 | 2 | 1.5 | 2.5 | 2 | 100.72 | 50 | 21.48 | 42.46 | 2.63 | 45 | 1.4 | 1.7 | 1.5 | 10.3 | 8 | 10 | TRUE |  |  | 0.2 mm/h-No.2
65 | 41 | 0.5 | 3 | 0 | 2 | 1.5 | 1.7 | 2 | 100.27 | 50 | 22.24 | 42.84 | 3.1 | 13.5 | 1.4 | 1.2 | 1.3 | 6.16 | 6 | 2 | TRUE |  |  | 0.5 mm/h-trial No.1-seed crystal merge with a small nucleation at the very begining
55 | 41 | 0.3 | 3 | 0 | 2 | 1.5 | 2 | 2 | 100.3 | 50 | 22.1 | 43.1 | 2.49 | 24 | 1.7 | 1.9 | 1.8 | / | 8 | 28 | FALSE | 41.8 | 0.17
60 | 41 | 0.2 | 3 | 0 | 2 | 1.5 | 2.5 | 2 | 100 | 50 | 21.5 | 43.4 | 2.55 | 24 | 1.4 | 1.4 | 1.4 | 5.26 | 10 | 4 | TRUE | 41.7 | 0.18 | 0.2 mm/h-No.1
70 | 41 | 0.3 | 3 | 0 | 2 | 1.5 | 2 | 2 | 100.34 | 50 | 21.23 | 44.52 | 3.09 | 40 | 1.4 | 1.9 | 1.6 | 10.1 | 9 | 18 | FALSE |  |  | 0.3 mm/h-No.3
23 | 40 | 0.4 | 0.5 | 0 | 1 | 1.5 | 2.73 | 2 | 100.01 | 50 | 21.8 | 46 | 3 | 24 | 1.2 | 1.3 | 1.2 | 9.5 | 7 | 1 | TRUE |  |  | Gset - 0.4 mm/h
51 | 41 | 0.4 | 0.008 | 0 | 0.025 | 1.5 | 2 | 2 | 100.04 | 50 | 21.3 | 47 | 2.43 | 24.33 | 1.5 | 1.5 | 1.5 | / | / | 1 | TRUE |  |  | Program stopped due to mistake; crystallization finished on Jan 8 at 14:54; plate shape crystallization
54 | 41 | 0.3 | 2 | 0 | 2 | 1.5 | 2 | 2 | 100.14 | 50 | 21.9 | 47.1 | 2.5 | 24 | 1.6 | 1.6 | 1.6 | 5.98 | 7 | 5 | TRUE | 41.9 | 0.11
49 | 40 | 0.4 | 0.008 | 0 | 0.025 | 1.5 | 1.5 | 2 | 100.12 | 50 | 21.1 | 47.8 | 2.42 | 24 | 3.2 | 3 | 3.1 | 9.65 | 6 | 2 | TRUE | 42 | 0.3 | very quiet, no pump is working
25 | 40 | 0.4 | 0.008 | 0 | 0.016 | 1.5 | 2.18 | 2 | 100.1 | 50 | 20.8 | 48 | 2.02 | 22.6 | 1.8 | 1.6 | 1.7 | 7.46 | 2 | 21 | TRUE | 41.2 | 0.22 | New Program: Feedback every 10 sec
53 | 41 | 0.3 | 2 | 0 | 2 | 1.5 | 2 | 2 | 107.27 | 50 | 22.2 | 48.5 | 2.36 | 24 | 1.4 | 1.4 | 1.4 | 6.98 | 9 | 13 | TRUE | 41.7 | 0.22 | New Program; Inf(t)=2.5/0.944+Kpe(t)+Kdde/dt

## Sheet1
# | Conc | G | P | I | D | Delay | Inf(0) | #Sy | Sol. | HT | RT | Humi | Evap | Dur | A | B | L | L' | Score | #Cry | Single | C at1stN | G at1stN | #Comments
1 | 40 | 0.6 | 1 | 0 | 2 | 3 | 1.64 | 1 | 120.09 | 50 |  |  |  | 14.3 | 1.8 | 1.6 | 1.7 | 9.33 | 2 | 15 | FALSE
2 | 40 | 0.6 | 0.6 | 0 | 0.3 | 3 | 1.09 | 1 | 120.09 | 50 |  |  | 2.19 | 24 | 1.8 | 1.9 | 1.8 | 12.19 | 2 | 13 | FALSE | 42.29 | 0.42
3 | 40 | 0.6 | 0.6 | 0 | 0.3 | 3 | 1.09 | 1 | 60.04 | 54 |  |  | 2.7 | 23.1 | 1.8 | 1.8 | 1.8 | 17.1 | 2 | 3 | FALSE | 42.7 | 0.97 | mistake in temperature
4 | 40 | 0.6 | 0.3 | 0 | 0.6 | 3 | 1.64 | 1 | 77.07 | 50 |  |  | 2.51 | 24 | 2.2 | 2 | 2.1 | 18.14 | 9 | 12 | FALSE | 41.2 | 0.45
5 | 40 | 0.6 | 0.3 | 0 | 0.8 | 2 | 1.64 | 1 | 100.1 | 50 |  |  | 2.4 | 24 | 2 | 1.9 | 1.9 | 16.86 | 3 | 35 | FALSE | 41.8 | 0.39
6 | 40 | 0.5 | 0.3 | 0 | 0.8 | 2 | 1.64 | 1 | 100.09 | 50 |  |  | 2.3 | 24 | 2 | 2.4 | 2.2 | 11.53 | 8 | 7 | FALSE | 39.87 | 0.48
7 | 40 | 0.3 | 0.3 | 0 | 0.8 | 2 | 1.64 | 2 | 100.08 | 50 |  |  | 2.03 | 24 | 1.6 | 1.7 | 1.6 | 5.69 | 3 | 3 | TRUE | 40.6 | 0.44
8 | 40 | 0 | 0 | 0 | 0 | 0 | 2.18 | 2 | 100.07 | 50 |  |  | 2.45 | 24 | 1.6 | 1.6 | 1.6 | 16.77 | 3 | 2 | FALSE | 41.1 | 0.48 | without control-2.0 g/h
9 | 40 | 0.3 | 0.3 | 0.8 | 0.8 | 1.5 | 2.18 | 2 | 100.05 | 50 |  |  | 3.02 | 24 | 1.9 | 2.3 | 2.1 | 16.44 | 2 | 12 | FALSE | 41.8 | 0.48
10 | 40 | 0.3 | 0.3 | 0.1 | 1 | 2 | 2.18 | 2 | 100.24 | 50 |  |  | 3.02 | 24 | 2.1 | 2.4 | 2.2 | 7.58 | 2 | 21 | FALSE | 41 | 0.33
11 | 40 | 0 | 0 | 0 | 0 | 0 | 2.73 | 2 | 100.32 | 50 |  |  | 2.99 | 24 | 2.4 | 2.3 | 2.3 |  |  |  | FALSE |  |  | constant infusion 2.73 mL/h
12 | 40 | 0 | 0 | 0 | 0 | 0 | 3.05 | 2 | 100.11 | 50 | 21.3 |  | 3.26 | 24 | 2.3 | 2.3 | 2.3 | 16.17 | 2 | 4 | FALSE | 41.4 | 0.65 | constant infusion 2.73 mL/h
13 | 40 | 0.5 | 0.3 | 0.05 | 1.5 | 1.5 | 3.05 | 2 | 100.11 | 50 |  |  | 2.85 | 24 | 1.6 | 1.5 | 1.5 | 12.16 | 3 | 22 | FALSE | 39.7 | 0.23 | PID - 0.5 mm/h
14 | 40 | 0.5 | 0.5 | 0 | 1 | 1.5 | 2.73 | 2 | 100.11 | 50 | 21.9 |  | 2.82 | 24 | 1.8 | 1.8 | 1.8 | 11.54 | 9 | 16 | TRUE | 40.4 | 0.25
15 | 40 | 0.5 | 0.5 | 0 | 1 | 1.5 | 2.73 | 2 | 100.01 | 50 | 20.9 |  | 3.28 | 24 | 2 | 2 | 2 | 11.23 | 8 | 1 | TRUE | 40.1 | 0.37
16 | 40 | 0.5 | 0.5 | 0 | 1 | 1.5 | 2.18 | 2 | 100.1 | 50 | 20.2 |  | 2.9 | 24 | 1.5 | 1.2 | 1.3 | 11.06 | 7 | 1 | FALSE | 41.4 | 0.43 | Start washing the seed with DMF before use
17 | 40 | 0.5 | 0.5 | 0 | 1 | 1.5 | 2.73 | 2 | 100.07 | 50 | 22.1 |  | 3.29 | 24 | 2.1 | 1.8 | 1.9 | 12.45 | 7 | 9 | FALSE | 40.7 | 0.4
18 | 40 | 0.45 | 0.5 | 0 | 1 | 1.5 | 2.73 | 2 | 100.09 | 50 | 20.4 |  | 2.83 | 24 | 1.8 | 1.2 | 1.5 | 9.17 | 8 | 9 | FALSE | 43.5 | 0.38 | PID - 0.45 mm/h
19 | 40 | 0.5 | 0.5 | 0 | 1 | 1.5 | 2.73 | 2 | 100.02 | 50 | 20.2 |  | 2.63 | 24 | 1.6 | 1.5 | 1.5 | 10.11 | 9 | 1 | TRUE |  |  | Perfect!!!
20 | 40 | 0.5 | 0.5 | 0 | 1 | 1.5 | 2.18 | 2 | 100.13 | 50 | 21.7 |  | 2.5 | 24 | 1.8 | 1.8 | 1.8 | 11.71 | 8 | 3 | TRUE | 41.8 | 0.55 | PID - 0.5 mm/h
21 | 40 | 0.5 | 0.5 | 0 | 1 | 1.5 | 2.18 | 2 | 100.07 | 50 | 20.8 |  | 2.72 | 24 | 2.2 | 2 | 2.1 | 12.54 | 6 | 9 | FALSE | 41.1 | 0.46
22 | 40 | 0.5 | 0.5 | 0 | 1 | 1.5 | 2.4 | 2 | 100.08 | 50 | 21.6 |  | 2.81 | 24 | 2.2 | 2.1 | 2.1 | 12.46 | 6 | 5 | FALSE | 40.6 | 0.53
23 | 40 | 0.4 | 0.5 | 0 | 1 | 1.5 | 2.73 | 2 | 100.01 | 50 | 21.8 | 46 | 3 | 24 | 1.2 | 1.3 | 1.2 | 9.5 | 7 | 1 | TRUE |  |  | Gset - 0.4 mm/h
24 | 40 | 0.4 | 0.1 | 0 | 0.2 | 1.5 | 1.63 | 2 | 100.03 | 50 | 21 | 46 | / | / | 1.5 | 1.5 | 1.5 | / | / | 1 | FALSE |  |  | 2nd - No data
25 | 40 | 0.4 | 0.008 | 0 | 0.016 | 1.5 | 2.18 | 2 | 100.1 | 50 | 20.8 | 48 | 2.02 | 22.6 | 1.8 | 1.6 | 1.7 | 7.46 | 2 | 21 | TRUE | 41.2 | 0.22 | New Program: Feedback every 10 sec
30 | 40 | 0.4 | 0.008 | 0 | 0.016 | 1.5 | 3.05 | 2 | 100.1 | 45 | 20.3 | 20 | 3.57 | 20.08 | 2.5 | 2.6 | 2.5 | / | / | 2 | FALSE |  |  | Program stoopped at 12:50 PM 9/11, crystallization stopped at 2:22 PM 9/11
32 | 40 | 0.4 | 0.008 | 0 | 0.016 | 1.5 | 3.82 | 2 | 100.13 | 45 | 18.7 | 27 | / | / | 2.9 | 2.5 | 2.7 | / | / | / | FALSE |  |  | 11:05 Nucleation observed; 11:26 Stop heating; 12:20 Stop experiment
33 | 40 | 0.4 | 0.008 | 0 | 0.016 | 1.5 | 3.3 | 2 | 100.05 | 45 | 21.2 | 32 | 3.34 | 24 | 2 | 2 | 2 | 10.13 | 8 | 6 | TRUE | 41.7 | 0.43
34 | 40 | 0.4 | 0.008 | 0 | 0.016 | 1.5 | 3.4 | 2 | 100.03 | 50 | 20.7 | 21 | 3.63 | 24 | 1.5 | 1.4 | 1.4 | 12.1 | 9 | 6 | FALSE | 41.1 | 0.34
35 | 40 | 0.4 | 0.008 | 0 | 0.016 | 1.5 | 3.3 | 2 | 99.94 | 50 |  |  | 2.68 | 24 | 1.5 | 1.5 | 1.5 | 8.44 | 8 | 17 | TRUE |  |  | No graph
36 | 40 | 0.4 | 0.008 | 0 | 0.016 | 1.5 | 3.3 | 2 | 100.12 | 50 | 21.1 | 36 | 2.49 | 24 | 2 | 1.7 | 1.8 | 8.35 | 7 | 6 | FALSE | 43.2 | 0.43
37 | 40 | 0.4 | 0.008 | 0 | 0.016 | 1.5 | 3 | 2 | 100.07 | 50 | 21.3 |  | 2.98 | 24 | 3 | 3 | 3 | 10.28 | 2 | 7 | FALSE | 43.9 | 0.47 | If the camera found more than 2 crystals, inf() will be 5 ml/h
38 | 40 | 0.4 | 0.008 | 0 | 0.016 | 1.5 | 2.73 | 2 | 100.07 | 50 | 20.8 | 17 | 2.91 | 24 | 2.5 | 2.6 | 2.5 | 7.11 | 2 | 2 | TRUE | 42.9 | 0.46
39 | 40 | 0.4 | 0.008 | 0 | 0.016 | 1.5 | 2.73 | 2 | 100.16 | 50 | 22.2 | 27 | 2.57 | 24 | 2.2 | 2.6 | 2.4 | 7.24 | 2 | 2 | TRUE | 41.9 | 0.52
40 | 40 | 0.4 | 0.008 | 0 | 0.016 | 1.5 | 2.18 | 2 | 100.13 | 50 | 21.1 | 25 | 2.08 | 24 | 2.4 | 2.6 | 2.5 | 5.23 | 2 | 1 | TRUE | 41.6 | 0.3 | Dissolve program
41 | 40 | 0.4 | 0.008 | 0 | 0.016 | 1.5 | 2.18 | 2 | 100.08 | 50 | 21 | 25 | 2.76 | 24 | 3.5 | 3.8 | 3.6 | 10.27 | 3 | 7 | TRUE | 43.1 | 0.28
42 | 40 | 0.4 | 0.008 | 0 | 0.025 | 1.5 | 2.18 | 2 | 100.11 | 50 | 20.8 | 24 | 2.85 | 24 | 2.3 | 2.3 | 2.3 | 8.91 | 9 | 2 | FALSE | 43.3 | 0.31
43 | 40 | 0.4 | 0.008 | 0 | 0.03 | 1.5 | 1.5 | 2 | 100.21 | 50 | 20.8 | 23 | 2.88 | 24 | 2.1 | 2 | 2 | 9.2 | 8 | 1 | TRUE |  |  | The shape of final crystal was not a square
44 | 40 | 0.4 | 0.008 | 0 | 0.025 | 1.5 | 1.5 | 2 | 100.05 | 50 | 21.5 |  | 2.74 | 24 | 1.3 | 1.4 | 1.3 | 8.51 | 7 | 4 | TRUE | 44 | 0.3 | Insert the tube to the solution
45 | 40 | 0.4 | 0.008 | 0 | 0.025 | 1.5 | 1.5 | 2 | 60.2 | 50 | 20.8 | 10 | / | / | 3.3 | 3.2 | 3.2 | / | / | / | FALSE |  |  | No Data
46 | 40 | 0.4 | 0.008 | 0 | 0.025 | 1.5 | 1.5 | 2 | 60.14 | 50 | 21 |  | 2.38 | 24 | 2.7 | 2.9 | 2.8 | 11.12 | 6 | 2 | FALSE | 41.2 | 0.29
47 | 40 | 0.5 | 0.01 | 0 | 0.025 | 1.5 | 1.5 | 2 | 100.04 | 50 | 24.5 |  | 2.48 | 24 | 1.5 | 1.9 | 1.7 | 9.55 | 2 | 3 | TRUE | 43.2 | 0.58
48 | 40 | 0.4 | 0.008 | 0 | 0.025 | 1.5 | 1.5 | 2 | 100.01 | 50 | 21.7 |  | 2.47 | 24 | 2.4 | 2.9 | 2.6 | / | / | 1 | FALSE |  |  | No data
49 | 40 | 0.4 | 0.008 | 0 | 0.025 | 1.5 | 1.5 | 2 | 100.12 | 50 | 21.1 | 47.8 | 2.42 | 24 | 3.2 | 3 | 3.1 | 9.65 | 6 | 2 | TRUE | 42 | 0.3 | very quiet, no pump is working
50 | 41 | 0.4 | 0.008 | 0 | 0.025 | 1.5 | 1.5 | 2 | 100.09 | 50 | 21.6 | 35.48 | 2.56 | 24 | 10.9 | 9.5 | 10.2 | 16.35 | 6 | 21 | FALSE | 43.1 | 0.25 | 41 wt% MAPbBr3, using large crystal from 221224, plate shape crystallization
51 | 41 | 0.4 | 0.008 | 0 | 0.025 | 1.5 | 2 | 2 | 100.04 | 50 | 21.3 | 47 | 2.43 | 24.33 | 1.5 | 1.5 | 1.5 | / | / | 1 | TRUE |  |  | Program stopped due to mistake; crystallization finished on Jan 8 at 14:54; plate shape crystallization
52 | 41 | 0.4 | 0.008 | 0 | 0.025 | 1.5 | 2 | 2 | 100.09 | 50 | 22.5 | 42.1 | 2.64 | 24 | 1.7 | 1.8 | 1.7 | 11.54 | 8 | 24 | TRUE | 43.2 | 0.26 | 41 wt% MAPbBr3 ;plate shape crystallization
53 | 41 | 0.3 | 2 | 0 | 2 | 1.5 | 2 | 2 | 107.27 | 50 | 22.2 | 48.5 | 2.36 | 24 | 1.4 | 1.4 | 1.4 | 6.98 | 9 | 13 | TRUE | 41.7 | 0.22 | New Program; Inf(t)=2.5/0.944+Kpe(t)+Kdde/dt
54 | 41 | 0.3 | 2 | 0 | 2 | 1.5 | 2 | 2 | 100.14 | 50 | 21.9 | 47.1 | 2.5 | 24 | 1.6 | 1.6 | 1.6 | 5.98 | 7 | 5 | TRUE | 41.9 | 0.11
55 | 41 | 0.3 | 3 | 0 | 2 | 1.5 | 2 | 2 | 100.3 | 50 | 22.1 | 43.1 | 2.49 | 24 | 1.7 | 1.9 | 1.8 | / | 8 | 28 | FALSE | 41.8 | 0.17
56 | 41 | 0.3 | 3 | 0 | 2 | 1.5 | 2 | 2 | 100.12 | 50 | 22.1 | 40.6 | 2.82 | 24 | 2.4 | 2.4 | 2.4 | 9.33 | 8 | 12 | TRUE | 42.3 | 0.17
57 | 41 | 0.3 | 3 | 0 | 2 | 1.5 | 2 | 2 | 100.11 | 50 | 22.1 | 37.8 | 2.75 | 24 | 2.1 | 2.1 | 2.1 | 7.81 | 10 | 9 | TRUE |  |  | New; (Kp,Kd)=(6,4) after 10 hours
58 | 41 | 0.3 | 3 | 0 | 2 | 1.5 | 2 | 2 | 100.31 | 50 | 21.6 | 35.8 | 2.96 | 24 | 1.7 | 1.7 | 1.7 | 8.23 | 7 | 2 | FALSE
59 | 41 | 0.3 | 3 | 0 | 2 | 1.5 | 2 | 2 | 100.25 | 50 | 21.6 | 36 | 2.68 | 24 | 1.4 | 1.7 | 1.5 | 8.58 | 6 | 6 | FALSE
60 | 41 | 0.2 | 3 | 0 | 2 | 1.5 | 2.5 | 2 | 100 | 50 | 21.5 | 43.4 | 2.55 | 24 | 1.4 | 1.4 | 1.4 | 5.26 | 10 | 4 | TRUE | 41.7 | 0.18 | 0.2 mm/h-No.1
61 | 41 | 0.1 | 3 | 0 | 2 | 1.5 | 2.5 | 2 | 100.25 | 50 | 21.5 | 38.4 | 2.59 | 48 | 1.2 | 1.1 | 1.1 | 6 | 7 | 5 | TRUE |  |  | 0.1 mm/h-48hrs
62 | 41 | 0.8 | 3 | 0 | 2 | 1.5 | 1.5 | 2 | 100.15 | 50 | 21.5 | 28.2 | 2.86 | 9 | 1.3 | 1.3 | 1.3 | 6 | 4 | 19 | TRUE |  |  | 0.8 mm/h-about 6hrs
63 | 41 | 0.3 | 3 | 0 | 2 | 1.5 | 2 | 2 | 100.12 | 50 | 21.4 | 32.57 | 2.86 | 21.7 | 1.4 | 1.4 | 1.4 | 6 | 7 | 8 | TRUE |  |  | 0.3 mm/h-trial No.1
64 | 41 | 0.4 | 3 | 0 | 2 | 1.5 | 1.5 | 2 | 100.11 | 50 | 22.63 | 35.39 | 2.56 | 17.8 | 1.4 | 1.4 | 1.4 | 6 | 8 | 4 | TRUE |  |  | 0.4 mm/h-trial No.1
65 | 41 | 0.5 | 3 | 0 | 2 | 1.5 | 1.7 | 2 | 100.27 | 50 | 22.24 | 42.84 | 3.1 | 13.5 | 1.4 | 1.2 | 1.3 | 6.16 | 6 | 2 | TRUE |  |  | 0.5 mm/h-trial No.1-seed crystal merge with a small nucleation at the very begining
66 | 41 | 0.6 | 3 | 0 | 2 | 1.5 | 1.5 | 2 | 100.42 | 50 | 21.94 | 42.31 | 2.52 | 11.3 | 1 | 1.2 | 1.1 | 5.34 | 8 | 14 | TRUE |  |  | 0.6 mm/h-trial No.1
67 | 41 | 0.3 | 3 | 0 | 2 | 1.5 | 2 | 2 | 100.02 | 50 | 22 | 37.26 | 6.41 | 21.1 | 1.7 | 1.7 | 1.7 | 6 | 7 | 10 | FALSE |  |  | 0.3 mm/h-trial No.2
68 | 41 | 0.4 | 3 | 0 | 2 | 1.5 | 2 | 2 | 100.03 | 50 | 22 | 28.53 | 2.63 | 26 | 1.8 | 2 | 1.9 | 10 | 9 | 7 | FALSE |  |  | 0.4 mm/h-trial No.2-crystal merge with a small nucleation
69 | 41 | 0.2 | 3 | 0 | 2 | 1.5 | 2.5 | 2 | 100.72 | 50 | 21.48 | 42.46 | 2.63 | 45 | 1.4 | 1.7 | 1.5 | 10.3 | 8 | 10 | TRUE |  |  | 0.2 mm/h-No.2
70 | 41 | 0.3 | 3 | 0 | 2 | 1.5 | 2 | 2 | 100.34 | 50 | 21.23 | 44.52 | 3.09 | 40 | 1.4 | 1.9 | 1.6 | 10.1 | 9 | 18 | FALSE |  |  | 0.3 mm/h-No.3
71 | 41 | 0.5 | 3 | 0 | 2 | 1.5 | 1.7 | 2 | 100.03 | 50 | 21.78 | 18.02 | 2.75 | 22 | 1.6 | 1.7 | 1.6 | 10 | 7 | 15 | TRUE |  |  | 0.5 mm/h-No.2-growth rate stable at 0.6 mm/h
72 | 41 | 0.6 | 3 | 0 | 2 | 1.5 | 1.7 | 2 | 100.05 | 50 | 21.56 | 36 | 2.93 | 12.3 | 1 | 1.2 | 1.1 | 6 | 6 | 11 | TRUE |  |  | 0.6 mm/h
73 | 41 | 0.1 | 3 | 0 | 2 | 1.5 | 2.5 | 2 | 100.32 | 50 | 22.48 | 34.34 |  | 40.2 | 1.4 | 1.2 | 1.3 | 7.19 | 8 | 6 | TRUE |  |  | 0.1 mm/h
74 | 41 | 0.2 | 3 | 0 | 2 | 1.5 | 2.5 | 2 | 100.15 | 50 | 23.87 | 26.23 | 3.08 | 16.7 | 2 | 1.9 | 1.9 | 6.33 | 7 | 3 | TRUE |  |  | 0.2 mm/h
75 | 41 | 0.3 | 3 | 0 | 2 | 1.5 | 2.5 | 2 | 100.12 | 50 | 23.91 | 23.77 | 3.08 | 16.4 | 1.2 | 1.2 | 1.2 | 6.16 | 7 | 2 | TRUE |  |  | 0.3 mm/h
76 | 41 | 0.4 | 3 | 0 | 2 | 1.5 | 2.5 | 2 | 100.06 | 50 | 23.53 | 31.49 | 2.7 | 15.47 | 1.2 | 1.3 | 1.2 | 6.15 | 8 | 3 | TRUE |  |  | 0.4 mm/h
77 | 41 | 0.4 | 3 | 0 | 2 | 1.5 | 2.5 | 2 |  | 50 |  |  |  | 51.28 |  |  | 0 | 13.91 | 4 | 11 | FALSE |  |  | 0.2 mm/h
78 | 41 | 0 | 3 | 0 | 2 | 1.5 | 0.1 | 2 | 100.04 | 50 | 24.28 | 35.26 | 2.73 | 7.55 | 1.6 | 1.8 | 1.7 | 12.23 | 1 | 203 | FALSE |  |  | HTSE-without control
79 | 41 | 1 | 3 | 0 | 2 | 1.5 | 1 | 2 | 100.08 | 50 | 23.8 | 35.9 | 2.99 | 9.21 | 0.9 | 0.8 | 0.8 | 8.37 | 1 | 42 | FALSE |  |  | 1.0 mm/h
80 | 41 | 0.5 | 3 | 0 | 2 | 1.5 | 2.2 | 2 | 100.16 | 50 | 23.49 | 40 |  |  | 1 | 1 |  |  |  |  | FALSE |  |  | 0.5 mm/h
81 | 41 |  | 3 | 0 | 2 | 1.5 |  | 2 |  | 50 | [10 empty] | FALSE
82 | 41 |  | 3 | 0 | 2 | 1.5 |  | 2 |  | 50 | [10 empty] | FALSE